## Sheet1
xtal_str | comp | dHf | Eg_exp | Eg_GW | Eg_DFTU | O2p_min_VBM | dEN | OVFE_calc | OVFE_reg_GW | OVFE_reg_DFTU | Ehull_MP
antifluorite | K2O | -1.3 |  | 3.7 | 1.7 | 0.3 | 2.6 | 4.5 | 4.7 | 4.6 | 0
antifluorite | Li2O | -2.1 | 8.017 | 8.2 | 5.2 | 1.5 | 2.5 | 7.1 | 6.5 | 6.4 | 0
antifluorite | Na2O | -1.46 |  | 4.3 | 1.9 | 0.5 | 2.5 | 4.9 | 4.8 | 4.6 | 0
antifluorite | Rb2O | -1.18 |  | 2.5 | 1.3 | 0.3 | 2.6 | 4.1 | 4.4 | 4.4 | 0.003
corundum | Al2O3 | -3.44 | 8.818 | 9.1 | 5.9 | 2.6 | 1.8 | 7 | 6.9 | 6.8 | 0
corundum | Ga2O3 | -2.22 | 4.819 | 4.6 | 2.5 | 2.4 | 1.6 | 4.8 | 4.6 | 4.5 | 0.029
corundum | In2O3 | -1.87 | 2.62 | 2.4 | 1 | 1.8 | 1.7 | 3.7 | 3.7 | 3.7 | 0.029
corundum | Rh2O3 | -0.89 | 1.421 | 1.8 | 1.5 | 3.9 | 1.2 | 3.4 | 2.8 | 3.2 | 0.028
corundum | Sc2O3 | -3.85 |  | 7.5 | 4.6 | 1.6 | 2.1 | 6.8 | 6.9 | 6.7 | 0.039
corundum | Y2O3 | -3.9 | 5.822 | 6.1 | 4.2 | 1.1 | 2.2 | 6.7 | 6.7 | 6.7 | 0.051
rock salt | BaO | -2.86 | 4.123 | 3.5 | 2.1 | 0.8 | 2.6 | 5.9 | 5.9 | 5.8 | 0
rock salt | CaO | -3.27 | 7.024 | 7 | 3.6 | 1.2 | 2.4 | 7 | 6.9 | 6.5 | 0
rock salt | CdO | -1.31 | 0.625 | 0.8 | 0 | 2.1 | 1.8 | 2.8 | 3.2 | 3.3 | 0
rock salt | CoO | -1.34 | 2.813 | 3.2 | 2.1 | 3.4 | 1.6 | 4.1 | 4 | 4.1 | 0.133
rock salt | FeO | -1.54 | 2.113 | 2.1 | 1.3 | 3.9 | 1.6 | 4.2 | 4.2 | 4.3 | 0.423
rock salt | MgO | -3.13 | 7.824 | 7.9 | 4.5 | 1.9 | 2.1 | 6.9 | 6.7 | 6.4 | 0
rock salt | NiO | -1.26 | 3.513 | 3.5 | 2.2 | 3.2 | 1.5 | 3.7 | 3.8 | 4 | 0
rock salt | SrO | -3.11 | 5.224 | 5.6 | 3.3 | 0.9 | 2.5 | 6.5 | 6.4 | 6.3 | 0
rutile | GeO2 | -1.88 | 5.426 | 4.6 | 1.1 | 3.7 | 1.4 | 4.4 | 4.6 | 4.1 | 0.004
rutile | HfO2 | -3.98 | 5.827 | 6.2 | 4.2 | 2.4 | 2.1 | 7 | 7.2 | 7.1 | 0.025
rutile | SiO2 | -2.89 | 8.928 | 8.3 | 5 | 4.4 | 1.5 | 6.4 | 6.6 | 6.4 | 0.196
rutile | SnO2 | -1.87 | 3.629 | 3.7 | 0.7 | 2.7 | 1.5 | 4 | 4 | 3.6 | 0
rutile | TiO2 | -3.24 | 3.013 | 2.9 | 2.1 | 2.8 | 1.9 | 5.7 | 5.6 | 5.7 | 0.053
rutile | ZrO2 | -3.8 | 5.33 | 5.4 | 3.8 | 2.2 | 2.1 | 6.8 | 6.8 | 6.8 | 0.053
perovskite | BaSnO3 | -2.46 | 3.131 | 3 | 0.4 | 1.7 | 1.5 | 3.8 | 3.9 | 3.5 | 0
perovskite | BaTiO3 | -3.35 | 3.232 | 2.8 | 2.1 | 2 | 1.9 | 5.4 | 5.4 | 5.5 | 0.014
perovskite | BaZrO3 | -3.66 | 5.033 | 5 | 3.4 | 1.5 | 2.1 | 6.6 | 6.2 | 6.3 | 0
perovskite | CaTiO3 | -3.4 | 3.534 | 3.9 | 2.7 | 1.9 | 1.9 | 5.9 | 5.6 | 5.7 | 0.064
perovskite | HgTiO3* | -2.07 |  | 2.3 | 1.4 | 2.6 | 1.9 | 2.6 | 4.6 | 4.7 | 0.235
perovskite | KNbO3 | -2.77 | 4.435 | 4.2 | 2.1 | 2.3 | 1.8 | 5.3 | 5.3 | 5.1 | 0
perovskite | ScAlO3 | -3.63 |  | 8.7 | 5 | 2.4 | 1.8 | 6.6 | 6.9 | 6.6
perovskite | SrHfO3 | -3.8 | 5.733 | 6.5 | 4.6 | 1.7 | 2.1 | 6.8 | 6.8 | 6.9 | 0.032
perovskite | SrSnO3 | -2.51 | 3.936 | 4.2 | 1.8 | 1.8 | 1.5 | 4.2 | 4.2 | 4 | 0.048
perovskite | SrTiO3 | -3.42 | 3.533 | 3.2 | 2.2 | 2.1 | 1.9 | 5.7 | 5.6 | 5.6 | 0.001
perovskite | SrZrO3 | -3.68 | 5.637 | 6.1 | 4.1 | 1.4 | 2.1 | 6.7 | 6.5 | 6.4 | 0.055
perovskite | YAlO3 | -3.72 | 8.838 | 8.5 | 5.8 | 2.1 | 1.8 | 6.7 | 6.8 | 6.8
spinel | Al2CdO4 | -2.82 |  | 5.3 | 2.7 | 2.5 | 1.8 | 4.5 | 5.6 | 5.4 | 0.024
spinel | Al2MgO4 | -3.4 | 7.839 | 8.5 | 5.2 | 2 | 1.9 | 6.8 | 6.7 | 6.5 | 0
spinel | Al2ZnO4 | -3.02 |  | 7.1 | 3.9 | 2.7 | 1.8 | 5.8 | 6.2 | 6 | 0
spinel | Ga2CdO4 | -2.01 | 3.54 | 3.5 | 1.6 | 2.1 | 1.7 | 3.8 | 4.1 | 4.1 | 0
spinel | Ga2MgO4 | -2.54 | 4.741 | 5.7 | 3.1 | 2.2 | 1.8 | 5.5 | 5.2 | 5.1 | 0.006
spinel | Ga2ZnO4 | -2.16 | 4.642 | 4.7 | 2.3 | 2.1 | 1.7 | 4.9 | 4.6 | 4.4 | 0
spinel | In2CdO4 | -1.76 | 2.343 | 2.4 | 0.9 | 1.7 | 1.7 | 3.7 | 3.6 | 3.6 | 0
spinel | In2MgO4 | -2.22 | 3.444 | 3.8 | 1.9 | 1.7 | 1.8 | 4.4 | 4.4 | 4.3 | 0.027
spinel | In2ZnO4 | -1.83 |  | 2.8 | 1.2 | 2.1 | 1.7 | 3.8 | 3.9 | 3.9 | 0.029